## Sheet1
Different Contact Modes in EVG 620 Double Sided Mask Aligner
Process Details
Photoresist Used | Cleaning, Resist Spinning and Prebake Parameters
| Cleaning Procedure | Dehydration | Spin Parameters |  | Soft Bake
|  |  | Speed (RPM) | Time (Sec)
S1813 | 1 Pirahna Clean (5 min) | 250⁰C for 5 Min | 6000 | 40 | 95⁰C for 2 Min
2 Accetone and IPA clean (5 min)
Developer Used | AZ351B : DI Water (1:4)
Contact Modes | Exposure (mJ/Cm²) | Development Time (Sec) | Minimum Feature (µm) | Minimum Spacing (µm) | Minimum Pitch (µm)
Proximity (5 µm) | 30 | 20 -30 | 4 | 5 | 9
Soft Contact | 30 | 20 -30 | 3 | 4 | 7
Hard Contact | 30 | 20 -30 | 2 | 2 | 4
Vaccum Contact | 30 | 20 -30 | 3 | 4 | 7
Vaccum + Hard Contact | 30 | 20 -30 | 2 | 3 | 4